## 核心结果
材料 | 结果类型 | 厚度_微米 | RMSE_百分点 | R2 | 第三束最大光强比_百分比 | 用途
Si | 10度 Airy | 3.25098 | 1.869192 | 0.6330208 | 0.0001302874 | 主结果分量
Si | 15度 Airy | 3.364846 | 2.624791 | 0.4362559 | 0.0002793166 | 主结果分量
Si | 单角度 Airy 平均 | 3.307913 |  |  |  | 问题三主厚度
Si | 联合 Airy 验证 | 3.38444 | 2.710155 | 0.423729 |  | 仅验证
SiC | 问题二厚度回溯 | 7.739797 |  |  | 4.851828e-07 | 保留问题二结果

## Si参数
入射角_度 | 双光束厚度_微米 | Airy厚度_微米 | 双光束RMSE_百分点 | AiryRMSE_百分点 | RMSE变化率_百分比
10 | 3.252856 | 3.25098 | 1.848883 | 1.869192 | -1.098427
15 | 3.36451 | 3.364846 | 2.620032 | 2.624791 | -0.181609
平均 | 3.308683 | 3.307913 | 2.234458 | 2.246991 | -0.6400181

## 第三束判据
材料 | 入射角_度 | 波段下限_cm^-1 | 波段上限_cm^-1 | 第三束最大光强比_百分比 | 阈值_百分比 | 判定
Si | 10 | 2500 | 3300 | 0.0001302874 | 0.1 | 双光束可接受
Si | 15 | 2500 | 3300 | 0.0002793166 | 0.1 | 双光束可接受
SiC | 10 | 2500 | 3300 | 4.851828e-07 | 0.1 | 保留问题二厚度
SiC | 15 | 2500 | 3300 | 4.661558e-07 | 0.1 | 保留问题二厚度